## Sheet1
no | name | inh_type | m_formula | mw | corr_specie | specie_M | steel | steel_type | inh_mM | imm_temp | imm_time | testing | method | phase | HOMO (Ha) | homo | LUMO (Ha) | lumo | ΔEL-H (Ha) | e_gap | ionization_potential | e_affinity | electronegatibity | hardness | Dipole Moment (a.u.) | dipole | no_e_trans | Total energy (Ha) | total_energy | Polarizability | electrophilicity | e_donor_cap | e_accept_cap | N atom charge | Adsorption energy (Parellel, Head-on) | Log P | Van der Waals surface area | Van der Waals volume | Solvent accessible surface area | Adsorption | Adsorption Isotherm | Kads (L/mol) | ΔGads (kJ/mol) | C/θ (conc./surf. coverage) | Concentration (mM) | Surface Coverage | Corrosion parameters | corr_rate | %ie
1 | 1,2-ethane bis (dimethyl alkyl ammonium bromide) (10-2-10 GS) | Cationic Surfactant | C25H55Br2N2 | 543.526 | HCl | 1 | Carbon steel | Low carbon steel | 0.001 | 30 | 6 |  | B3LYP/6-311++G(d,p) | Vacuum | -0.4171932 | -11.35241 | -308.9149 | -8406.006 | -308.4977 | -8394.654 | 11.35241 | 8406.006 | 4208.679 | -4197.327 | 7.2758338 | 18.49212 | -0.2500509 | -1134.587 | -30873.69 |  | -2110.031 | -530.3574 | -4739.037 | [14 empty] | 0.084 | 58
|  |  |  | 543.526 | HCl | 1 | Carbon steel |  | 0.005 | 30 | 6 | [36 empty] | 0.074 | 63
|  |  |  | 543.526 | HCl | 1 | Carbon steel |  | 0.01 | 30 | 6 | [36 empty] | 0.047 | 76.3
|  |  |  | 543.526 | HCl | 1 | Carbon steel |  | 0.1 | 30 | 6 | [36 empty] | 0.028 | 85.9
|  |  |  | 543.526 | HCl | 1 | Carbon steel |  | 1 | 30 | 6 | [36 empty] | 0.018 | 90.8
2 | 1,2-ethane bis (dimethyl alkyl ammonium bromide) (12-2-12 GS) | Cationic Surfactant | C30H66Br2N2 | 614.6668 | HCl | 1 | Carbon steel | Low carbon steel | 0.001 | 30 | 6 |  | B3LYP/6-311++G(d,p) | Vacuum | -0.3984372 | -10.84203 | -0.3729543 | -10.14861 | 0.02548292 | 0.6934258 | 10.84203 | 10.14861 | 10.49532 | 0.3467129 | 12.1231356 | 30.81192 | -0.2796108 | -1291.936 | -35155.39 |  | 158.8515 | 164.1425 | 153.6472 | [14 empty] | 0.07 | 64.5
|  |  |  | 614.6668 | HCl | 1 | Carbon steel |  | 0.005 | 30 | 6 | [36 empty] | 0.052 | 73.6
|  |  |  | 614.6668 | HCl | 1 | Carbon steel |  | 0.01 | 30 | 6 | [36 empty] | 0.033 | 83.2
|  |  |  | 614.6668 | HCl | 1 | Carbon steel |  | 0.1 | 30 | 6 | [36 empty] | 0.014 | 93.1
|  |  |  | 614.6668 | HCl | 1 | Carbon steel |  | 1 | 30 | 6 | [36 empty] | 0.009 | 95.4
3 | 1,2-bis(N-hexa-decyl-N,N-dimethylammonium) ethane dibromide (16-2-16 GS) | Cationic Surfactant | C38H82N2Br2 | 726.88 | HCl | 1 | Carbon steel | Low carbon steel | 0.1375743 | 30 | 6 |  | B3LYP/6-311++G(d,p) | Vacuum | -0.3755907 | -10.22035 | -0.2456077 | -6.683328 | 0.129983 | 3.537019 | 10.22035 | 6.683328 | 8.451837 | 1.76851 | 6.3585085 | 16.16066 | -0.2717088 | -1606.866 | -43725.06 |  | 20.19598 | 24.64296 | 16.19112 | [14 empty] | 4.18 | 67.24
|  |  |  | 726.88 | HCl | 1 | Carbon steel |  | 0.2751486 | 30 | 6 | [36 empty] | 3.63 | 71.55
|  |  |  | 726.88 | HCl | 1 | Carbon steel |  | 0.4127229 | 30 | 6 | [36 empty] | 3.08 | 75.86
|  |  |  | 726.88 | HCl | 1 | Carbon steel |  | 0.5502972 | 30 | 6 | [36 empty] | 2.87 | 76.72
|  |  |  | 726.88 | HCl | 1 | Carbon steel |  | 0.6878715 | 30 | 6 | [36 empty] | 2.86 | 77.59
|  |  |  | 726.88 | HCl | 1 | Carbon steel |  | 0.1375743 | 40 | 6 | [36 empty] | 8.59 | 68.99
|  |  |  | 726.88 | HCl | 1 | Carbon steel |  | 0.2751486 | 40 | 6 | [36 empty] | 6.94 | 74.95
|  |  |  | 726.88 | HCl | 1 | Carbon steel |  | 0.4127229 | 40 | 6 | [36 empty] | 6.28 | 77.34
|  |  |  | 726.88 | HCl | 1 | Carbon steel |  | 0.5502972 | 40 | 6 | [36 empty] | 5.5 | 80.12
|  |  |  | 726.88 | HCl | 1 | Carbon steel |  | 0.6878715 | 40 | 6 | [36 empty] | 4.57 | 83.5
|  |  |  | 726.88 | HCl | 1 | Carbon steel |  | 0.1375743 | 50 | 6 | [36 empty] | 12.22 | 771.54
|  |  |  | 726.88 | HCl | 1 | Carbon steel |  | 0.2751486 | 50 | 6 | [36 empty] | 9.3 | 78.33
|  |  |  | 726.88 | HCl | 1 | Carbon steel |  | 0.4127229 | 50 | 6 | [36 empty] | 7.93 | 81.54
|  |  |  | 726.88 | HCl | 1 | Carbon steel |  | 0.5502972 | 50 | 6 | [36 empty] | 6.39 | 85.13
|  |  |  | 726.88 | HCl | 1 | Carbon steel |  | 0.6878715 | 50 | 6 | [36 empty] | 5.5 | 87.18
4 | Ethane-1,2-diyl bis(N,N-dimethyl-N-alkylammoniumacetoxy)dichloride (12-E2-12) | Cationic Surfactant | C34H70N2O4Cl2 | 641.84 | HCl | 1 | Carbon steel | Low carbon steel | 1e-05 | 30 | 6 |  | B3LYP/6-311++G(d,p) | Vacuum | -0.3835305 | -10.4364 | -0.2280813 | -6.206411 | 0.1554492 | 4.229991 | 10.4364 | 6.206411 | 8.321406 | 2.114995 | 1.6702129 | 4.24498 | -0.2820798 | -1748.204 | -47571.07 |  | 16.3702 | 20.79528 | 12.47387 | [15 empty] | 8.88
|  |  |  | 641.84 | HCl | 1 | Carbon steel |  | 0.0001 | 30 | 6 | [37 empty] | 28.88
|  |  |  | 641.84 | HCl | 1 | Carbon steel |  | 0.0005 | 30 | 6 | [37 empty] | 30
|  |  |  | 641.84 | HCl | 1 | Carbon steel |  | 0.001 | 30 | 6 | [37 empty] | 45.55
|  |  |  | 641.84 | HCl | 1 | Carbon steel |  | 0.005 | 30 | 6 | [37 empty] | 68.88
|  |  |  | 641.84 | HCl | 1 | Carbon steel |  | 0.01 | 30 | 6 | [37 empty] | 72.22
|  |  |  | 641.84 | HCl | 1 | Carbon steel |  | 1e-05 | 40 | 6 | [37 empty] | 29.52
|  |  |  | 641.84 | HCl | 1 | Carbon steel |  | 0.0001 | 40 | 6 | [37 empty] | 56.69
|  |  |  | 641.84 | HCl | 1 | Carbon steel |  | 0.0005 | 40 | 6 | [37 empty] | 70.86
|  |  |  | 641.84 | HCl | 1 | Carbon steel |  | 0.001 | 40 | 6 | [37 empty] | 76.38
|  |  |  | 641.84 | HCl | 1 | Carbon steel |  | 0.005 | 40 | 6 | [37 empty] | 82.28
|  |  |  | 641.84 | HCl | 1 | Carbon steel |  | 0.01 | 40 | 6 | [37 empty] | 85.43
|  |  |  | 641.84 | HCl | 1 | Carbon steel |  | 1e-05 | 50 | 6 | [37 empty] | 33.76
|  |  |  | 641.84 | HCl | 1 | Carbon steel |  | 0.0001 | 50 | 6 | [37 empty] | 61.26
|  |  |  | 641.84 | HCl | 1 | Carbon steel |  | 0.0005 | 50 | 6 | [37 empty] | 70.5
|  |  |  | 641.84 | HCl | 1 | Carbon steel |  | 0.001 | 50 | 6 | [37 empty] | 81.46
|  |  |  | 641.84 | HCl | 1 | Carbon steel |  | 0.005 | 50 | 6 | [37 empty] | 88.28
|  |  |  | 641.84 | HCl | 1 | Carbon steel |  | 0.01 | 50 | 6 | [37 empty] | 91.72
|  |  |  | 641.84 | HCl | 1 | Carbon steel |  | 1e-05 | 60 | 6 | [37 empty] | 38.53
|  |  |  | 641.84 | HCl | 1 | Carbon steel |  | 0.0001 | 60 | 6 | [37 empty] | 72.65
|  |  |  | 641.84 | HCl | 1 | Carbon steel |  | 0.0005 | 60 | 6 | [37 empty] | 82.09
|  |  |  | 641.84 | HCl | 1 | Carbon steel |  | 0.001 | 60 | 6 | [37 empty] | 87.16
|  |  |  | 641.84 | HCl | 1 | Carbon steel |  | 0.005 | 60 | 6 | [37 empty] | 91.39
|  |  |  | 641.84 | HCl | 1 | Carbon steel |  | 0.01 | 60 | 6 | [37 empty] | 93.9
5 | N-(2,4-diacetyl-1-methyl-3-(2-chlorophenyl)-4- cyclohexen-1-ol)-N,N,N-dimethyl, dodecyl ammonium salt (3a) | Cationic Surfactant | C31H49NO3Cl | 519.18 | HCl | 1 | Carbon steel | C1018 CS | 0.09630571 | 50 | 1 | PDP | B3LYP/6-311++G(d,p) | Vacuum | -0.349366 | -9.506737 | -0.169703 | -4.617856 | 0.179663 | 4.888881 | 9.506737 | 4.617856 | 7.062296 | 2.444441 | 3.2087138 | 8.155204 | -0.2427854 | -1951.62 | -53106.31 |  | 10.20193 | 14.03863 | 6.976338 | [15 empty] | 36.5
|  |  |  | 519.18 | HCl | 1 | Carbon steel |  | 0.1926114 | 50 | 1 | PDP | [36 empty] | 54.7
|  |  |  | 519.18 | HCl | 1 | Carbon steel |  | 0.2889171 | 50 | 1 | PDP | [36 empty] | 63.7
|  |  |  | 519.18 | HCl | 1 | Carbon steel |  | 0.3852229 | 50 | 1 | PDP | [36 empty] | 74.2
|  |  |  | 519.18 | HCl | 1 | Carbon steel |  | 0.4815286 | 50 | 1 | PDP | [36 empty] | 89.6
|  |  |  | 519.18 | HCl | 1 | Carbon steel |  | 0.09630571 | 50 | 1 | EIS | [36 empty] | 35.1
|  |  |  | 519.18 | HCl | 1 | Carbon steel |  | 0.1926114 | 50 | 1 | EIS | [36 empty] | 56.1
|  |  |  | 519.18 | HCl | 1 | Carbon steel |  | 0.2889171 | 50 | 1 | EIS | [36 empty] | 67.2
|  |  |  | 519.18 | HCl | 1 | Carbon steel |  | 0.3852229 | 50 | 1 | EIS | [36 empty] | 76.4
|  |  |  | 519.18 | HCl | 1 | Carbon steel |  | 0.4815286 | 50 | 1 | EIS | [36 empty] | 87.3
6 | N-(2,4-diacetyl-1-methyl-3-(2-chlorophenyl)-4- cyclohexen-1-ol)-N,N,N-dimethyl, hexadecyl ammonium salt (3b) | Cationic Surfactant | C35H57NO3Cl | 575.287 | HCl | 1 | Carbon steel | C1018 CS | 0.08691314 | 50 | 1 | PDP | B3LYP/6-311++G(d,p) | Vacuum | -0.342189 | -9.311441 | -0.165736 | -4.509908 | 0.176453 | 4.801533 | 9.311441 | 4.509908 | 6.910674 | 2.400766 | 4.9673874 | 12.62501 | -0.2317868 | -2108.927 | -57386.84 |  | 9.946287 | 13.70172 | 6.791045 | [15 empty] | 40.2
|  |  |  | 575.287 | HCl | 1 | Carbon steel |  | 0.1738263 | 50 | 1 | PDP | [36 empty] | 59.3
|  |  |  | 575.287 | HCl | 1 | Carbon steel |  | 0.2607394 | 50 | 1 | PDP | [36 empty] | 70.7
|  |  |  | 575.287 | HCl | 1 | Carbon steel |  | 0.3476526 | 50 | 1 | PDP | [36 empty] | 81.7
|  |  |  | 575.287 | HCl | 1 | Carbon steel |  | 0.4345657 | 50 | 1 | PDP | [36 empty] | 95.1
|  |  |  | 575.287 | HCl | 1 | Carbon steel |  | 0.08691314 | 50 | 1 | EIS | [36 empty] | 43.8
|  |  |  | 575.287 | HCl | 1 | Carbon steel |  | 0.1738263 | 50 | 1 | EIS | [36 empty] | 60.6
|  |  |  | 575.287 | HCl | 1 | Carbon steel |  | 0.2607394 | 50 | 1 | EIS | [36 empty] | 70.3
|  |  |  | 575.287 | HCl | 1 | Carbon steel |  | 0.3476526 | 50 | 1 | EIS | [36 empty] | 81.2
|  |  |  | 575.287 | HCl | 1 | Carbon steel |  | 0.4345657 | 50 | 1 | EIS | [36 empty] | 93.7
7 | N-(2,4-diacetyl-1-methyl-3-(2-chlorophenyl)-4- cyclohexen-1-ol)-N,N,N-dimethyl, octadecyl ammonium salt (3c) | Cationic Surfactant | C37H61NO3Cl | 603.38814 | HCl | 1 | Carbon steel | C1018 CS | 0.08286542 | 50 | 1 | PDP | B3LYP/6-311++G(d,p) | Vacuum | -0.329637 | -8.969883 | -0.164751 | -4.483105 | 0.164886 | 4.486778 | 8.969883 | 4.483105 | 6.726494 | 2.243389 | 8.9795082 | 22.82214 | -0.212631 | -2187.576 | -59527 |  | 10.08423 | 13.7279 | 7.00141 | [15 empty] | 45.5
|  |  |  | 603.38814 | HCl | 1 | Carbon steel |  | 0.1657308 | 50 | 1 | PDP | [36 empty] | 63.1
|  |  |  | 603.38814 | HCl | 1 | Carbon steel |  | 0.2485963 | 50 | 1 | PDP | [36 empty] | 74.5
|  |  |  | 603.38814 | HCl | 1 | Carbon steel |  | 0.3314617 | 50 | 1 | PDP | [36 empty] | 86.2
|  |  |  | 603.38814 | HCl | 1 | Carbon steel |  | 0.4143271 | 50 | 1 | PDP | [36 empty] | 97.2
|  |  |  | 603.38814 | HCl | 1 | Carbon steel |  | 0.08286542 | 50 | 1 | EIS | [36 empty] | 51.2
|  |  |  | 603.38814 | HCl | 1 | Carbon steel |  | 0.1657308 | 50 | 1 | EIS | [36 empty] | 67.3
|  |  |  | 603.38814 | HCl | 1 | Carbon steel |  | 0.2485963 | 50 | 1 | EIS | [36 empty] | 75.7
|  |  |  | 603.38814 | HCl | 1 | Carbon steel |  | 0.3314617 | 50 | 1 | EIS | [36 empty] | 88.1
|  |  |  | 603.38814 | HCl | 1 | Carbon steel |  | 0.4143271 | 50 | 1 | EIS | [36 empty] | 95.5
8 | 4-((((1-dodecylpyridin-1-ium bromide)-4-yl)methylene)amino)benzoate sodium (I) | Cationic Surfactant | C25H34N2O2BrNa | 497.45 | HCl | 1 | Carbon steel | CS | 0.5 | 25 | 24 |  |  |  |  | 0 |  | 0 |  | 0 | 0 | 0 | 0 | 0 |  |  | #DIV/0! | [20 empty] | 0.1698 | 85.07
|  |  |  | 497.45 | HCl | 1 | Carbon steel | CS | 1 | 25 | 24 | [36 empty] | 0.1399 | 87.7
|  |  |  | 497.45 | HCl | 1 | Carbon steel | CS | 2.5 | 25 | 24 | [36 empty] | 0.0917 | 91.94
|  |  |  | 497.45 | HCl | 1 | Carbon steel | CS | 5 | 25 | 24 | [36 empty] | 0.0851 | 92.52
|  |  |  | 497.45 | HCl | 1 | Carbon steel | CS | 7.5 | 25 | 24 | [36 empty] | 0.0606 | 94.67
|  |  |  | 497.45 | HCl | 1 | Carbon steel | CS | 10 | 25 | 24 | [36 empty] | 0.0478 | 95.79
|  |  |  | 497.45 | HCl | 1 | Carbon steel | CS | 0.5 | 40 | 24 | [36 empty] | 0.5651 | 72.02
|  |  |  | 497.45 | HCl | 1 | Carbon steel | CS | 1 | 40 | 24 | [36 empty] | 0.4525 | 77.6
|  |  |  | 497.45 | HCl | 1 | Carbon steel | CS | 2.5 | 40 | 24 | [36 empty] | 0.3659 | 81.88
|  |  |  | 497.45 | HCl | 1 | Carbon steel | CS | 5 | 40 | 24 | [36 empty] | 0.3199 | 84.16
|  |  |  | 497.45 | HCl | 1 | Carbon steel | CS | 7.5 | 40 | 24 | [36 empty] | 0.205 | 89.85
|  |  |  | 497.45 | HCl | 1 | Carbon steel | CS | 10 | 40 | 24 | [36 empty] | 0.1475 | 92.69
|  |  |  | 497.45 | HCl | 1 | Carbon steel | CS | 0.5 | 60 | 24 | [36 empty] | 1.3008 | 67.72
|  |  |  | 497.45 | HCl | 1 | Carbon steel | CS | 1 | 60 | 24 | [36 empty] | 1.1424 | 71.65
|  |  |  | 497.45 | HCl | 1 | Carbon steel | CS | 2.5 | 60 | 24 | [36 empty] | 0.8252 | 79.52
|  |  |  | 497.45 | HCl | 1 | Carbon steel | CS | 5 | 60 | 24 | [36 empty] | 0.708 | 82.43
|  |  |  | 497.45 | HCl | 1 | Carbon steel | CS | 7.5 | 60 | 24 | [36 empty] | 0.5522 | 86.3
|  |  |  | 497.45 | HCl | 1 | Carbon steel | CS | 10 | 60 | 24 | [36 empty] | 0.4275 | 89.39
9 | 1-dodecyl-4-(((1-dodecylpyridin-1-ium-4-yl)imino)methyl)pyridin-1-ium bromide (II) | Cationic Surfactant | C35H59N3Br2 | 681.67 | HCl | 1 | Carbon steel | CS | 0.5 | 20 | 24 |  | B3LYP/6-311++G(d,p) | Vacuum | -0.388631 | -10.57519 | -0.348288 | -9.477403 | 0.040343 | 1.097789 | 10.57519 | 9.477403 | 10.0263 | 0.5488947 | 6.9123095 | 17.56819 | -0.274669 | -1533.445 | -41727.17 |  | 91.57189 | 96.65365 | 86.62735 | [14 empty] | 0.1272 | 88.82
|  |  |  | 681.67 | HCl | 1 | Carbon steel | CS | 1 | 20 | 24 | [36 empty] | 0.0941 | 91.72
|  |  |  | 681.67 | HCl | 1 | Carbon steel | CS | 2.5 | 20 | 24 | [36 empty] | 0.0727 | 93.6
|  |  |  | 681.67 | HCl | 1 | Carbon steel | CS | 5 | 20 | 24 | [36 empty] | 0.056 | 95.08
|  |  |  | 681.67 | HCl | 1 | Carbon steel | CS | 7.5 | 20 | 24 | [36 empty] | 0.0451 | 96.03
|  |  |  | 681.67 | HCl | 1 | Carbon steel | CS | 10 | 20 | 24 | [36 empty] | 0.0264 | 97.68
|  |  |  | 681.67 | HCl | 1 | Carbon steel | CS | 0.5 | 40 | 24 | [36 empty] | 0.4061 | 79.89
|  |  |  | 681.67 | HCl | 1 | Carbon steel | CS | 1 | 40 | 24 | [36 empty] | 0.3051 | 84.89
|  |  |  | 681.67 | HCl | 1 | Carbon steel | CS | 2.5 | 40 | 24 | [36 empty] | 0.2477 | 87.73
|  |  |  | 681.67 | HCl | 1 | Carbon steel | CS | 5 | 40 | 24 | [36 empty] | 0.2053 | 89.83
|  |  |  | 681.67 | HCl | 1 | Carbon steel | CS | 7.5 | 40 | 24 | [36 empty] | 0.1875 | 90.71
|  |  |  | 681.67 | HCl | 1 | Carbon steel | CS | 10 | 40 | 24 | [36 empty] | 0.1562 | 92.27
|  |  |  | 681.67 | HCl | 1 | Carbon steel | CS | 0.5 | 60 | 24 | [36 empty] | 1.1756 | 70.82
|  |  |  | 681.67 | HCl | 1 | Carbon steel | CS | 1 | 60 | 24 | [36 empty] | 0.8762 | 78.26
|  |  |  | 681.67 | HCl | 1 | Carbon steel | CS | 2.5 | 60 | 24 | [36 empty] | 0.6104 | 84.85
|  |  |  | 681.67 | HCl | 1 | Carbon steel | CS | 5 | 60 | 24 | [36 empty] | 0.4649 | 88.46
|  |  |  | 681.67 | HCl | 1 | Carbon steel | CS | 7.5 | 60 | 24 | [36 empty] | 0.4191 | 89.6
|  |  |  | 681.67 | HCl | 1 | Carbon steel | CS | 10 | 60 | 24 | [36 empty] | 0.3669 | 90.9
10 | (E)-N-(3-((4-hydroxy-3-methoxybenzylidene)amino)propyl)-N,N-dimethyldecan-1-aminium bromide (ValCS-I) | Cationic Surfactant | C23H41N2O2Br | 457.489 | HCl | 1 | Carbon steel | CS | 0.01 | 25 | 24 |  | B3LYP/6-311++G(d,p) | Vacuum | -0.287961 | -7.835821 | -0.132881 | -3.615878 | 0.15508 | 4.219943 | 7.835821 | 3.615878 | 5.725849 | 2.109972 | 2.6360565 | 6.699749 | -0.1252599 | -1161.173 | -31597.13 |  | 7.769145 | 10.89582 | 5.169966 | [14 empty] | 0.12527 | 66.23
|  |  |  | 457.489 | HCl | 1 | Carbon steel | CS | 0.05 | 25 | 24 | [36 empty] | 0.11102 | 70.07
|  |  |  | 457.489 | HCl | 1 | Carbon steel | CS | 0.1 | 25 | 24 | [36 empty] | 0.09544 | 74.27
|  |  |  | 457.489 | HCl | 1 | Carbon steel | CS | 0.5 | 25 | 24 | [36 empty] | 0.08494 | 77.1
|  |  |  | 457.489 | HCl | 1 | Carbon steel | CS | 1 | 25 | 24 | [36 empty] | 0.0775 | 79.09
|  |  |  | 457.489 | HCl | 1 | Carbon steel | CS | 5 | 25 | 24 | [36 empty] | 0.06757 | 81.78
|  |  |  | 457.489 | HCl | 1 | Carbon steel | CS | 10 | 25 | 24 | [36 empty] | 0.06027 | 83.75
|  |  |  | 457.489 | HCl | 1 | Carbon steel | CS | 0.01 | 40 | 24 | [36 empty] | 0.25739 | 71.74
|  |  |  | 457.489 | HCl | 1 | Carbon steel | CS | 0.05 | 40 | 24 | [36 empty] | 0.20735 | 77.23
|  |  |  | 457.489 | HCl | 1 | Carbon steel | CS | 0.1 | 40 | 24 | [36 empty] | 0.18741 | 79.43
|  |  |  | 457.489 | HCl | 1 | Carbon steel | CS | 0.5 | 40 | 24 | [36 empty] | 0.14005 | 84.63
|  |  |  | 457.489 | HCl | 1 | Carbon steel | CS | 1 | 40 | 24 | [36 empty] | 0.12705 | 86.05
|  |  |  | 457.489 | HCl | 1 | Carbon steel | CS | 5 | 40 | 24 | [36 empty] | 0.11182 | 87.73
|  |  |  | 457.489 | HCl | 1 | Carbon steel | CS | 10 | 40 | 24 | [36 empty] | 0.09731 | 89.32
|  |  |  | 457.489 | HCl | 1 | Carbon steel | CS | 0.01 | 55 | 24 | [36 empty] | 0.46376 | 76.95
|  |  |  | 457.489 | HCl | 1 | Carbon steel | CS | 0.05 | 55 | 24 | [36 empty] | 0.37046 | 81.59
|  |  |  | 457.489 | HCl | 1 | Carbon steel | CS | 0.1 | 55 | 24 | [36 empty] | 0.30128 | 85.03
|  |  |  | 457.489 | HCl | 1 | Carbon steel | CS | 0.5 | 55 | 24 | [36 empty] | 0.36514 | 86.82
|  |  |  | 457.489 | HCl | 1 | Carbon steel | CS | 1 | 55 | 24 | [36 empty] | 0.22383 | 88.88
|  |  |  | 457.489 | HCl | 1 | Carbon steel | CS | 5 | 55 | 24 | [36 empty] | 0.19124 | 90.49
|  |  |  | 457.489 | HCl | 1 | Carbon steel | CS | 10 | 55 | 24 | [36 empty] | 0.16364 | 91.87
|  |  |  | 457.489 | HCl | 1 | Carbon steel | CS | 0.01 | 70 | 24 | [36 empty] | 0.82942 | 78.58
|  |  |  | 457.489 | HCl | 1 | Carbon steel | CS | 0.05 | 70 | 24 | [36 empty] | 0.68768 | 82.24
|  |  |  | 457.489 | HCl | 1 | Carbon steel | CS | 0.1 | 70 | 24 | [36 empty] | 0.5463 | 85.89
|  |  |  | 457.489 | HCl | 1 | Carbon steel | CS | 0.5 | 70 | 24 | [36 empty] | 0.43768 | 88.69
|  |  |  | 457.489 | HCl | 1 | Carbon steel | CS | 1 | 70 | 24 | [36 empty] | 0.37732 | 90.25
|  |  |  | 457.489 | HCl | 1 | Carbon steel | CS | 5 | 70 | 24 | [36 empty] | 0.31197 | 91.94
|  |  |  | 457.489 | HCl | 1 | Carbon steel | CS | 10 | 70 | 24 | [36 empty] | 0.26825 | 93.07
11 | (E)-N-(3-((4-hydroxy-3-methoxybenzylidene)amino)propyl)-N,N-dimethyldodecan-1-aminium bromide (ValCS-II) | Cationic Surfactant | C25H45N2O2Br | 485.542 | HCl | 1 | Carbon steel | CS | 0.01 | 25 | 24 |  | B3LYP/6-311++G(d,p) | Vacuum | -0.287853 | -7.832882 | -0.132705 | -3.611088 | 0.155148 | 4.221794 | 7.832882 | 3.611088 | 5.721985 | 2.110897 | 2.8195898 | 7.166214 | -0.1248911 | -1239.821 | -33737.27 |  | 7.755262 | 10.88012 | 5.158131 | [14 empty] | 0.09482 | 74.44
|  |  |  | 485.542 | HCl | 1 | Carbon steel | CS | 0.05 | 25 | 24 | [36 empty] | 0.08111 | 78.13
|  |  |  | 485.542 | HCl | 1 | Carbon steel | CS | 0.1 | 25 | 24 | [36 empty] | 0.07336 | 80.22
|  |  |  | 485.542 | HCl | 1 | Carbon steel | CS | 0.5 | 25 | 24 | [36 empty] | 0.06562 | 82.31
|  |  |  | 485.542 | HCl | 1 | Carbon steel | CS | 1 | 25 | 24 | [36 empty] | 0.05929 | 84.01
|  |  |  | 485.542 | HCl | 1 | Carbon steel | CS | 5 | 25 | 24 | [36 empty] | 0.0528 | 85.77
|  |  |  | 485.542 | HCl | 1 | Carbon steel | CS | 10 | 25 | 24 | [36 empty] | 0.0455 | 87.73
|  |  |  | 485.542 | HCl | 1 | Carbon steel | CS | 0.01 | 40 | 24 | [36 empty] | 0.20735 | 77.24
|  |  |  | 485.542 | HCl | 1 | Carbon steel | CS | 0.05 | 40 | 24 | [36 empty] | 0.168 | 81.56
|  |  |  | 485.542 | HCl | 1 | Carbon steel | CS | 0.1 | 40 | 24 | [36 empty] | 0.14512 | 84.07
|  |  |  | 485.542 | HCl | 1 | Carbon steel | CS | 0.5 | 40 | 24 | [36 empty] | 0.11912 | 86.92
|  |  |  | 485.542 | HCl | 1 | Carbon steel | CS | 1 | 40 | 24 | [36 empty] | 0.10399 | 88.58
|  |  |  | 485.542 | HCl | 1 | Carbon steel | CS | 5 | 40 | 24 | [36 empty] | 0.09295 | 89.8
|  |  |  | 485.542 | HCl | 1 | Carbon steel | CS | 10 | 40 | 24 | [36 empty] | 0.0812 | 91.09
|  |  |  | 485.542 | HCl | 1 | Carbon steel | CS | 0.01 | 55 | 24 | [36 empty] | 0.35746 | 82.23
|  |  |  | 485.542 | HCl | 1 | Carbon steel | CS | 0.05 | 55 | 24 | [36 empty] | 0.29461 | 85.36
|  |  |  | 485.542 | HCl | 1 | Carbon steel | CS | 0.1 | 55 | 24 | [36 empty] | 0.23495 | 88.32
|  |  |  | 485.542 | HCl | 1 | Carbon steel | CS | 0.5 | 55 | 24 | [36 empty] | 0.19266 | 90.42
|  |  |  | 485.542 | HCl | 1 | Carbon steel | CS | 1 | 55 | 24 | [36 empty] | 0.16159 | 91.97
|  |  |  | 485.542 | HCl | 1 | Carbon steel | CS | 5 | 55 | 24 | [36 empty] | 0.14165 | 92.96
|  |  |  | 485.542 | HCl | 1 | Carbon steel | CS | 10 | 55 | 24 | [36 empty] | 0.11645 | 94.21
|  |  |  | 485.542 | HCl | 1 | Carbon steel | CS | 0.01 | 70 | 24 | [36 empty] | 0.61022 | 84.24
|  |  |  | 485.542 | HCl | 1 | Carbon steel | CS | 0.05 | 70 | 24 | [36 empty] | 0.48531 | 87.47
|  |  |  | 485.542 | HCl | 1 | Carbon steel | CS | 0.1 | 70 | 24 | [36 empty] | 0.39619 | 89.77
|  |  |  | 485.542 | HCl | 1 | Carbon steel | CS | 0.5 | 70 | 24 | [36 empty] | 0.33681 | 91.3
|  |  |  | 485.542 | HCl | 1 | Carbon steel | CS | 1 | 70 | 24 | [36 empty] | 0.28276 | 92.7
|  |  |  | 485.542 | HCl | 1 | Carbon steel | CS | 5 | 70 | 24 | [36 empty] | 0.23852 | 93.84
|  |  |  | 485.542 | HCl | 1 | Carbon steel | CS | 10 | 70 | 24 | [36 empty] | 0.19756 | 94.9
12 | (E)-N-(3-((4-hydroxy-3-methoxybenzylidene)amino)propyl)-N,N-dimethylhexadecan-1-aminium bromide (ValCS-III) | Cationic Surfactant | C29H53N2O2Br | 541.648 | HCl | 1 | Carbon steel | CS | 0.01 | 25 | 24 |  | B3LYP/6-311++G(d,p) | Vacuum | -0.292552 | -7.960749 | -0.139796 | -3.804044 | 0.152756 | 4.156704 | 7.960749 | 3.804044 | 5.882396 | 2.078352 | 4.8788822 | 12.40007 | -0.1396404 | -1397.119 | -38017.57 |  | 8.324525 | 11.52552 | 5.643121 | [14 empty] | 0.0893 | 75.92
|  |  |  | 541.648 | HCl | 1 | Carbon steel | CS | 0.05 | 25 | 24 | [36 empty] | 0.07853 | 78.83
|  |  |  | 541.648 | HCl | 1 | Carbon steel | CS | 0.1 | 25 | 24 | [36 empty] | 0.07033 | 81.04
|  |  |  | 541.648 | HCl | 1 | Carbon steel | CS | 0.5 | 25 | 24 | [36 empty] | 0.06277 | 83.08
|  |  |  | 541.648 | HCl | 1 | Carbon steel | CS | 1 | 25 | 24 | [36 empty] | 0.05475 | 85.24
|  |  |  | 541.648 | HCl | 1 | Carbon steel | CS | 5 | 25 | 24 | [36 empty] | 0.04665 | 87.42
|  |  |  | 541.648 | HCl | 1 | Carbon steel | CS | 10 | 25 | 24 | [36 empty] | 0.04078 | 89.01
|  |  |  | 541.648 | HCl | 1 | Carbon steel | CS | 0.01 | 40 | 24 | [36 empty] | 0.1851 | 79.68
|  |  |  | 541.648 | HCl | 1 | Carbon steel | CS | 0.05 | 40 | 24 | [36 empty] | 0.14931 | 83.61
|  |  |  | 541.648 | HCl | 1 | Carbon steel | CS | 0.1 | 40 | 24 | [36 empty] | 0.12055 | 86.77
|  |  |  | 541.648 | HCl | 1 | Carbon steel | CS | 0.5 | 40 | 24 | [36 empty] | 0.11076 | 87.84
|  |  |  | 541.648 | HCl | 1 | Carbon steel | CS | 1 | 40 | 24 | [36 empty] | 0.08796 | 90.34
|  |  |  | 541.648 | HCl | 1 | Carbon steel | CS | 5 | 40 | 24 | [36 empty] | 0.08084 | 91.13
|  |  |  | 541.648 | HCl | 1 | Carbon steel | CS | 10 | 40 | 24 | [36 empty] | 0.07007 | 92.31
|  |  |  | 541.648 | HCl | 1 | Carbon steel | CS | 0.01 | 55 | 24 | [36 empty] | 0.31437 | 84.38
|  |  |  | 541.648 | HCl | 1 | Carbon steel | CS | 0.05 | 55 | 24 | [36 empty] | 0.25329 | 87.41
|  |  |  | 541.648 | HCl | 1 | Carbon steel | CS | 0.1 | 55 | 24 | [36 empty] | 0.20673 | 89.73
|  |  |  | 541.648 | HCl | 1 | Carbon steel | CS | 0.5 | 55 | 24 | [36 empty] | 0.16622 | 81.74
|  |  |  | 541.648 | HCl | 1 | Carbon steel | CS | 1 | 55 | 24 | [36 empty] | 0.13524 | 93.28
|  |  |  | 541.648 | HCl | 1 | Carbon steel | CS | 5 | 55 | 24 | [36 empty] | 0.11832 | 94.12
|  |  |  | 541.648 | HCl | 1 | Carbon steel | CS | 10 | 55 | 24 | [36 empty] | 0.09562 | 95.25
|  |  |  | 541.648 | HCl | 1 | Carbon steel | CS | 0.01 | 70 | 24 | [36 empty] | 0.55297 | 85.72
|  |  |  | 541.648 | HCl | 1 | Carbon steel | CS | 0.05 | 70 | 24 | [36 empty] | 0.42708 | 88.97
|  |  |  | 541.648 | HCl | 1 | Carbon steel | CS | 0.1 | 70 | 24 | [36 empty] | 0.3417 | 91.18
|  |  |  | 541.648 | HCl | 1 | Carbon steel | CS | 0.5 | 70 | 24 | [36 empty] | 0.29781 | 92.31
|  |  |  | 541.648 | HCl | 1 | Carbon steel | CS | 1 | 70 | 24 | [36 empty] | 0.23148 | 94.02
|  |  |  | 541.648 | HCl | 1 | Carbon steel | CS | 5 | 70 | 24 | [36 empty] | 0.17521 | 95.48
|  |  |  | 541.648 | HCl | 1 | Carbon steel | CS | 10 | 70 | 24 | [36 empty] | 0.14788 | 96.18
13 | N-(2-(((Z)-4-(pyridin-4-yl)but-3-en-1-yl)amino)ethyl)-N-(2-((E)-(pyridin-4-ylmethylene)amino)ethyl)dodecan-1-aminium bromide IV(4N) | Cationic Surfactant | C31H50N5Br1 | 572.67 | HCl | 1 | Carbon steel | CS | 0.01 | 25 | 24 |  | B3LYP/6-311++G(d,p) | Vacuum | -0.322373 | -8.77222 | -0.173578 | -4.7233 | 0.148795 | 4.04892 | 8.77222 | 4.7233 | 6.74776 | 2.02446 | 3.6996659 | 9.402998 | -0.2040692 | -1485.311 | -40417.38 |  | 11.24553 | 14.87247 | 8.124711 | [14 empty] | 0.2356 | 81
|  |  |  | 572.67 | HCl | 1 | Carbon steel | CS | 0.05 | 25 | 24 | [36 empty] | 0.1543 | 88
|  |  |  | 572.67 | HCl | 1 | Carbon steel | CS | 0.1 | 25 | 24 | [36 empty] | 0.0956 | 92
|  |  |  | 572.67 | HCl | 1 | Carbon steel | CS | 0.5 | 25 | 24 | [36 empty] | 0.0587 | 95
|  |  |  | 572.67 | HCl | 1 | Carbon steel | CS | 1 | 25 | 24 | [36 empty] | 0.0296 | 98
|  |  |  | 572.67 | HCl | 1 | Carbon steel | CS | 0.01 | 40 | 24 | [36 empty] | 0.788 | 76
|  |  |  | 572.67 | HCl | 1 | Carbon steel | CS | 0.05 | 40 | 24 | [36 empty] | 0.6008 | 82
|  |  |  | 572.67 | HCl | 1 | Carbon steel | CS | 0.1 | 40 | 24 | [36 empty] | 0.4665 | 87
|  |  |  | 572.67 | HCl | 1 | Carbon steel | CS | 0.5 | 40 | 24 | [36 empty] | 0.3345 | 91
|  |  |  | 572.67 | HCl | 1 | Carbon steel | CS | 1 | 40 | 24 | [36 empty] | 0.276 | 95
|  |  |  | 572.67 | HCl | 1 | Carbon steel | CS | 0.01 | 55 | 24 | [36 empty] | 1.4229 | 69
|  |  |  | 572.67 | HCl | 1 | Carbon steel | CS | 0.05 | 55 | 24 | [36 empty] | 1.0592 | 77
|  |  |  | 572.67 | HCl | 1 | Carbon steel | CS | 0.1 | 55 | 24 | [36 empty] | 0.8718 | 81
|  |  |  | 572.67 | HCl | 1 | Carbon steel | CS | 0.5 | 55 | 24 | [36 empty] | 0.6221 | 86
|  |  |  | 572.67 | HCl | 1 | Carbon steel | CS | 1 | 55 | 24 | [36 empty] | 0.3242 | 93
|  |  |  | 572.67 | HCl | 1 | Carbon steel | CS | 0.01 | 70 | 24 | [36 empty] | 3.3068 | 62
|  |  |  | 572.67 | HCl | 1 | Carbon steel | CS | 0.05 | 70 | 24 | [36 empty] | 2.7934 | 68
|  |  |  | 572.67 | HCl | 1 | Carbon steel | CS | 0.1 | 70 | 24 | [36 empty] | 2.2044 | 75
|  |  |  | 572.67 | HCl | 1 | Carbon steel | CS | 0.5 | 70 | 24 | [36 empty] | 1.4562 | 93
|  |  |  | 572.67 | HCl | 1 | Carbon steel | CS | 1 | 70 | 24 | [36 empty] | 0.8211 | 91
14 | Alkylamino-N,N,N-Triethyl-Oxoalkan-1-Ammonium Bromides (2a-l) | Cationic Surfactant | C21H45N2OBr | 421.499 | HCl | 1.5 | Carbon steel | CS | 0.05931212 | 25 | 24 |  | B3LYP/6-311++G(d,p) | Vacuum | -0.333607 | -9.077912 | -0.132254 | -3.598816 | 0.201353 | 5.479096 | 9.077912 | 3.598816 | 6.338364 | 2.739548 | 11.7069202 | 29.75408 | -0.2109533 | -1012.163 | -27542.37 |  | 7.332388 | 10.84401 | 4.50565 | [15 empty] | 96.34
|  |  |  | 421.499 | HCl | 1.5 | Carbon steel | CS | 0.1186242 | 25 | 24 | [37 empty] | 96.24
|  |  |  | 421.499 | HCl | 1.5 | Carbon steel | CS | 0.2372485 | 25 | 24 | [37 empty] | 96.44
|  |  |  | 421.499 | H2SO4 | 1.5 | Carbon steel | CS | 0.05931212 | 25 | 24 | [37 empty] | 88.35
|  |  |  | 421.499 | H2SO4 | 1.5 | Carbon steel | CS | 0.1186242 | 25 | 24 | [37 empty] | 87.26
|  |  |  | 421.499 | H2SO4 | 1.5 | Carbon steel | CS | 0.2372485 | 25 | 24 | [37 empty] | 98.22
15 | 1-Substituted Alkylamino Oxoalkyl Pyridinium Bromides (3a-l) | Cationic Surfactant | C20H35N2OBr | 399.41 | HCl | 1.5 | Carbon steel | CS | 0.06259232 | 25 | 24 |  | B3LYP/6-311++G(d,p) | Vacuum | -0.333219 | -9.067354 | -0.243066 | -6.614165 | 0.090153 | 2.453189 | 9.067354 | 6.614165 | 7.84076 | 1.226595 | 13.0607994 | 33.19507 | -0.2283553 | -968.0225 | -26341.24 |  | 25.06024 | 29.13395 | 21.29319 | [15 empty] | 96.67
|  |  |  | 399.41 | HCl | 1.5 | Carbon steel | CS | 0.1251846 | 25 | 24 | [37 empty] | 97.21
|  |  |  | 399.41 | HCl | 1.5 | Carbon steel | CS | 0.2503693 | 25 | 24 | [37 empty] | 97.52
|  |  |  | 399.41 | H2SO4 | 1.5 | Carbon steel | CS | 0.06259232 | 25 | 24 | [37 empty] | 10.51
|  |  |  | 399.41 | H2SO4 | 1.5 | Carbon steel | CS | 0.1251846 | 25 | 24 | [37 empty] | 85.11
|  |  |  | 399.41 | H2SO4 | 1.5 | Carbon steel | CS | 0.2503693 | 25 | 24 | [37 empty] | 93.47
16 | Dodecyl trimethylammonium bromide (DTAB) | Cationic Surfactant | C15H34NBr | 308.341 | HCl | 1 | Carbon steel | Low carbon steel | 0.001 | 25 | 4 | EIS | B3LYP/6-311++G(d,p) | Vacuum | -0.364962 | -9.931125 | -0.1469271 | -3.998091 | 0.2180349 | 5.933034 | 9.931125 | 3.998091 | 6.964608 | 2.966517 | 9.4177451 | 23.93595 | -0.268204 | -646.7901 | -17600.06 |  | 8.17554 | 12.02866 | 5.064051 | [15 empty] | 13.91191
|  |  |  | 308.341 | HCl | 1 | Carbon steel | Low carbon steel | 0.005 | 25 | 4 | EIS | [36 empty] | 31.22547
|  |  |  | 308.341 | HCl | 1 | Carbon steel | Low carbon steel | 0.01 | 25 | 4 | EIS | [36 empty] | 48.45181
|  |  |  | 308.341 | HCl | 1 | Carbon steel | Low carbon steel | 0.05 | 25 | 4 | EIS | [36 empty] | 82.32883
|  |  |  | 308.341 | HCl | 1 | Carbon steel | Low carbon steel | 0.1 | 25 | 4 | EIS | [36 empty] | 93.27082
|  |  |  | 308.341 | HCl | 1 | Carbon steel | Low carbon steel | 0.5 | 25 | 4 | EIS | [36 empty] | 95.09376
|  |  |  | 308.341 | HCl | 1 | Carbon steel | Low carbon steel | 1 | 25 | 4 | EIS | [36 empty] | 95.46882
17 | N,N'-didodecyl-N,N,N',N'-tetramethyl-1,4-butane-diammonium dibromide (12-4-12) | Cationic Surfactant | C32H70N2Br2 | 642.72 | HCl | 1 | Carbon steel | Low carbon steel | 0.0001 | 25 | 4 | EIS | B3LYP/6-311++G(d,p) | Vacuum | -0.393868 | -10.7177 | -0.225394 | -6.133286 | 0.168474 | 4.584413 | 10.7177 | 6.133286 | 8.425492 | 2.292206 | 0.0563788 | 0.1432912 | -0.2939283 | -1370.954 | -37305.57 |  | 15.48484 | 19.98412 | 11.55862 | [15 empty] | 82.66463
|  |  |  | 642.72 | HCl | 1 | Carbon steel | Low carbon steel | 0.0005 | 25 | 4 | EIS | [36 empty] | 91.35194
|  |  |  | 642.72 | HCl | 1 | Carbon steel | Low carbon steel | 0.001 | 25 | 4 | EIS | [36 empty] | 92.28958
|  |  |  | 642.72 | HCl | 1 | Carbon steel | Low carbon steel | 0.005 | 25 | 4 | EIS | [36 empty] | 94.83646
|  |  |  | 642.72 | HCl | 1 | Carbon steel | Low carbon steel | 0.01 | 25 | 4 | EIS | [36 empty] | 94.52682
|  |  |  | 642.72 | HCl | 1 | Carbon steel | Low carbon steel | 0.05 | 25 | 4 | EIS | [36 empty] | 94.27824
|  |  |  | 642.72 | HCl | 1 | Carbon steel | Low carbon steel | 0.1 | 25 | 4 | EIS | [36 empty] | 93.79416
|  |  |  | 642.72 | HCl | 1 | Carbon steel | Low carbon steel | 0.5 | 25 | 4 | EIS | [36 empty] | 93.74182
18 | Pentamethyldiethylenetriamine octyl 2-chloroaceate (PMTH2E8) | Cationic Surfactant | C29H61N3O4Cl2 | 586.7178 | HCl | 3 | Stainless steel | AISI 304 | 0.021 | 25 | 24 | EIS | B3LYP/6-311++G(d,p) | Vacuum | -0.407271 | -11.08241 | -0.219241 | -5.965854 | 0.18803 | 5.116559 | 11.08241 | 5.965854 | 8.524133 | 2.558279 | 6.5662846 | 16.68874 | -0.3104445 | -1606.9 | -43725.99 |  | 14.20112 | 18.78297 | 10.25883 | [14 empty] | 1.2 | 94
|  |  |  | 586.7178 | HCl | 3 | Stainless steel | AISI 304 | 0.21 | 25 | 24 | EIS | [35 empty] | 1.9 | 91
|  |  |  | 586.7178 | HCl | 3 | Stainless steel | AISI 304 | 2.1 | 25 | 24 | EIS | [35 empty] | 0.5 | 98
|  |  |  | 586.7178 | HCl | 3 | Stainless steel | AISI 304 | 4.2 | 25 | 24 | EIS | [35 empty] | 0.7 | 97
19 | Pentamethyldiethylenetriamine decyl 2-chloroaceate (PMTH2E10) | Cationic Surfactant | C33H69N3O4Cl2 | 642.8242 | HCl | 3 | Stainless steel | AISI 304 | 0.018 | 25 | 24 | EIS | B3LYP/6-311++G(d,p) | Vacuum | -0.392152 | -10.671 | -0.220985 | -6.01331 | 0.171167 | 4.657693 | 10.671 | 6.01331 | 8.342157 | 2.328847 | 5.867726 | 14.9133 | -0.2928634 | -1764.195 | -48006.22 |  | 14.94121 | 19.4034 | 11.06124 | [14 empty] | 8.3 | 60
|  |  |  | 642.8242 | HCl | 3 | Stainless steel | AISI 304 | 0.18 | 25 | 24 | EIS | [35 empty] | 3.7 | 83
|  |  |  | 642.8242 | HCl | 3 | Stainless steel | AISI 304 | 1.8 | 25 | 24 | EIS | [35 empty] | 0.4 | 98
|  |  |  | 642.8242 | HCl | 3 | Stainless steel | AISI 304 | 3.6 | 25 | 24 | EIS | [35 empty] | 0.4 | 98
20 | Decamethylene bis-pyridinium dibromide (DBP) | Cationic Surfactant | C20H30N2Br2 | 458.276 | HCl | 1 | Copper alloy | P110 | 0.2182091 | 30 | 168 | WL | B3LYP/6-311++G(d,p) | Vacuum | -0.4805874 | -13.07746 | -0.2845307 | -7.742478 | 0.1960567 | 5.334977 | 13.07746 | 7.742478 | 10.40997 | 2.667489 | 0.9769531 | 2.483005 | -0.3609934 | -889.4495 | -24203.16 |  | 20.31263 | 25.85105 | 15.44108 | [14 empty] | 3.8 | 86.39
|  |  |  | 458.276 | HCl | 1 | Copper alloy | P110 | 0.4364182 | 30 | 168 | WL | [35 empty] | 3.44 | 87.67
|  |  |  | 458.276 | HCl | 1 | Copper alloy | P110 | 0.6546273 | 30 | 168 | WL | [35 empty] | 2.7 | 90.33
21 | Octamethylenen bis-pyridinium dibromo (OBP) | Cationic Surfactant | C18H26N2Br2 | 430.223 | HCl | 1 | Copper alloy | P110 | 0.2182091 | 30 | 168 | WL | B3LYP/6-311++G(d,p) | Vacuum | -0.5123022 | -13.94046 | -0.2968644 | -8.078095 | 0.2154377 | 5.862362 | 13.94046 | 8.078095 | 11.00928 | 2.931181 | 0.2557165 | 0.649924 | -0.3830901 | -810.7849 | -22062.59 |  | 20.67497 | 26.54601 | 15.53673 | [14 empty] | 6.68 | 68.92
|  |  |  | 430.223 | HCl | 1 | Copper alloy | P110 | 0.4364182 | 30 | 168 | WL | [35 empty] | 6.14 | 78
|  |  |  | 430.223 | HCl | 1 | Copper alloy | P110 | 0.6546273 | 30 | 168 | WL | [35 empty] | 4.99 | 82.14
22 | Hexamethylene bis-pyridinium dibromo (HBP) | Cationic Surfactant | C16H22N2Br2 | 402.17 | HCl | 1 | Copper alloy | P110 | 0.2182091 | 30 | 168 | WL | B3LYP/6-311++G(d,p) | Vacuum | -0.5205978 | -14.16619 | -0.3032056 | -8.250647 | 0.2173922 | 5.915546 | 14.16619 | 8.250647 | 11.20842 | 2.957773 | 0.0001501 | 0.0003814912 | -0.3871466 | -732.1348 | -19922.41 |  | 21.23704 | 27.21097 | 16.00255 | [14 empty] | 9.78 | 64.96
|  |  |  | 402.17 | HCl | 1 | Copper alloy | P110 | 0.4364182 | 30 | 168 | WL | [35 empty] | 7.74 | 72.28
|  |  |  | 402.17 | HCl | 1 | Copper alloy | P110 | 0.6546273 | 30 | 168 | WL | [35 empty] | 6.12 | 78.06
23 | 1-ethyl-4H-benzo[d][1,3]thizin-1-ium bromide (BTB) | Cationic Surfactant | C26H44BrNS | 482.605 | H2S | 1.7 | Carbon steel | X-65 | 0.1036044 | 25 | - | EIS | B3LYP/6-311++G(d,p) | Vacuum | -0.338166 | -9.201969 | -0.238243 | -6.482925 | 0.099923 | 2.719044 | 9.201969 | 6.482925 | 7.842447 | 1.359522 | 10.6191799 | 26.9895 | -0.2331083 | -1470.326 | -40009.61 |  | 22.6197 | 26.71087 | 18.86842 | [15 empty] | 46.69
|  |  |  | 482.605 | H2S | 1.7 | Carbon steel | X-65 | 0.2072088 | 25 | [38 empty] | 58.47
|  |  |  | 482.605 | H2S | 1.7 | Carbon steel | X-65 | 0.3108132 | 25 | [38 empty] | 66.17
|  |  |  | 482.605 | H2S | 1.7 | Carbon steel | X-65 | 0.4144176 | 25 | [38 empty] | 84.95
|  |  |  | 482.605 | H2S | 1.7 | Carbon steel | X-65 | 0.518022 | 25 | [38 empty] | 93.49
24 | N-(3-((4-cyanophenyl)sulfonamido)propyl)-N,N-dimethyloctan-1-aminium iodide (CS-8) | Cationic Surfactant | C20H34N3O2SI | 507.47367 | CO2 | 59.8905 | Carbon steel | C1018 | 0.003 | 30 |  | PDP | B3LYP/6-311++G(d,p) | Vacuum | -0.368328 | -10.02272 | -0.169715 | -4.618182 | 0.198613 | 5.404537 | 10.02272 | 4.618182 | 7.320451 | 2.702269 | 5.3406689 | 13.57374 | -0.2707181 | -1495.516 | -40695.07 |  | 9.915558 | 13.91357 | 6.593116 | [15 empty] | 55.5
|  |  |  | 507.47367 | CO2 | 59.8905 | Carbon steel | C1018 | 0.009 | 30 |  | PDP | [36 empty] | 64.3
|  |  |  | 507.47367 | CO2 | 59.8905 | Carbon steel | C1018 | 0.05 | 30 |  | PDP | [36 empty] | 78.7
|  |  |  | 507.47367 | CO2 | 59.8905 | Carbon steel | C1018 | 0.1 | 30 |  | PDP | [36 empty] | 87.4
|  |  |  | 507.47367 | CO2 | 59.8905 | Carbon steel | C1018 | 0.5 | 30 |  | PDP | [36 empty] | 94.5
|  |  |  | 507.47367 | CO2 | 59.8905 | Carbon steel | C1018 | 0.003 | 30 |  | EIS | [36 empty] | 50.9
|  |  |  | 507.47367 | CO2 | 59.8905 | Carbon steel | C1018 | 0.009 | 30 |  | EIS | [36 empty] | 60.8
|  |  |  | 507.47367 | CO2 | 59.8905 | Carbon steel | C1018 | 0.05 | 30 |  | EIS | [36 empty] | 82.3
|  |  |  | 507.47367 | CO2 | 59.8905 | Carbon steel | C1018 | 0.1 | 30 |  | EIS | [36 empty] | 86.7
|  |  |  | 507.47367 | CO2 | 59.8905 | Carbon steel | C1018 | 0.5 | 30 |  | EIS | [36 empty] | 92.7
25 | N-(3-((4-cyanophenyl)sulfonamido)propyl)-N,N-dimethyldecan-1-aminium iodide (CS-10) | Cationic Surfactant | C22H38N3O2SI | 535.52687 | CO2 | 59.8905 | Carbon steel | C1018 | 0.003 | 30 |  | PDP | B3LYP/6-311++G(d,p) | Vacuum | -0.368093 | -10.01632 | -0.169641 | -4.616169 | 0.198452 | 5.400156 | 10.01632 | 4.616169 | 7.316247 | 2.700078 | 4.1181691 | 10.46666 | -0.2703808 | -1574.163 | -42835.18 |  | 9.912207 | 13.90784 | 6.591593 | [15 empty] | 59.1
|  |  |  | 535.52687 | CO2 | 59.8905 | Carbon steel | C1018 | 0.009 | 30 |  | PDP | [36 empty] | 68.2
|  |  |  | 535.52687 | CO2 | 59.8905 | Carbon steel | C1018 | 0.05 | 30 |  | PDP | [36 empty] | 83.1
|  |  |  | 535.52687 | CO2 | 59.8905 | Carbon steel | C1018 | 0.1 | 30 |  | PDP | [36 empty] | 91.3
|  |  |  | 535.52687 | CO2 | 59.8905 | Carbon steel | C1018 | 0.5 | 30 |  | PDP | [36 empty] | 97.6
|  |  |  | 535.52687 | CO2 | 59.8905 | Carbon steel | C1018 | 0.003 | 30 |  | EIS | [36 empty] | 56.2
|  |  |  | 535.52687 | CO2 | 59.8905 | Carbon steel | C1018 | 0.009 | 30 |  | EIS | [36 empty] | 71.2
|  |  |  | 535.52687 | CO2 | 59.8905 | Carbon steel | C1018 | 0.05 | 30 |  | EIS | [36 empty] | 87.4
|  |  |  | 535.52687 | CO2 | 59.8905 | Carbon steel | C1018 | 0.1 | 30 |  | EIS | [36 empty] | 90.2
|  |  |  | 535.52687 | CO2 | 59.8905 | Carbon steel | C1018 | 0.5 | 30 |  | EIS | [36 empty] | 94.3
26 | N-(3-((4-cyanophenyl)sulfonamido)propyl)-N,N-dimethyldodecan-1-aminium iodide (CS-12) | Cationic Surfactant | C24H42N3O2SI | 563.58007 | CO2 | 59.8905 | Carbon steel | C1018 | 0.003 | 30 |  | PDP | B3LYP/6-311++G(d,p) | Vacuum | -0.35629 | -9.695149 | -0.178555 | -4.858731 | 0.177735 | 4.836418 | 9.695149 | 4.858731 | 7.27694 | 2.418209 | 2.0220622 | 5.139233 | -0.2528376 | -1652.822 | -44975.58 |  | 10.94898 | 14.88973 | 7.612789 | [15 empty] | 63.2
|  |  |  | 563.58007 | CO2 | 59.8905 | Carbon steel | C1018 | 0.009 | 30 |  | PDP | [36 empty] | 72.8
|  |  |  | 563.58007 | CO2 | 59.8905 | Carbon steel | C1018 | 0.05 | 30 |  | PDP | [36 empty] | 87.5
|  |  |  | 563.58007 | CO2 | 59.8905 | Carbon steel | C1018 | 0.1 | 30 |  | PDP | [36 empty] | 94.7
|  |  |  | 563.58007 | CO2 | 59.8905 | Carbon steel | C1018 | 0.5 | 30 |  | PDP | [36 empty] | 99.5
|  |  |  | 563.58007 | CO2 | 59.8905 | Carbon steel | C1018 | 0.003 | 30 |  | EIS | [36 empty] | 70.8
|  |  |  | 563.58007 | CO2 | 59.8905 | Carbon steel | C1018 | 0.009 | 30 |  | EIS | [36 empty] | 78.1
|  |  |  | 563.58007 | CO2 | 59.8905 | Carbon steel | C1018 | 0.05 | 30 |  | EIS | [36 empty] | 89.1
|  |  |  | 563.58007 | CO2 | 59.8905 | Carbon steel | C1018 | 0.1 | 30 |  | EIS | [36 empty] | 92.5
|  |  |  | 563.58007 | CO2 | 59.8905 | Carbon steel | C1018 | 0.5 | 30 |  | EIS | [36 empty] | 95.6
27 | N-[2-[(2-aminoethyl) amino]ethyl]-9-octadecenamide | Cationic Surfactant | C22H45N3O | 367.613 | CO2 | 85.5578 | Carbon steel | SAE/AISI grade 1018 (C1018) | 0.0007 | 25 | 2 | PDP | B3LYP/6-311++G(d,p) | Vacuum | -0.232793 | -6.334623 | -0.017282 | -0.4702674 | 0.215511 | 5.864355 | 6.334623 | 0.4702674 | 3.402445 | 2.932178 | 1.3555916 | 3.445345 | 1.50718 | -1105.26 | -30075.67 |  | 1.974067 | 4.041812 | 0.639367 | [14 empty] | 558 | 28
|  |  |  | 367.613 | CO2 | 85.5578 | Carbon steel | SAE/AISI grade 1018 (C1018) | 0.0014 | 25 | 2 | PDP | [35 empty] | 423 | 45
|  |  |  | 367.613 | CO2 | 85.5578 | Carbon steel | SAE/AISI grade 1018 (C1018) | 0.0027 | 25 | 2 | PDP | [35 empty] | 271 | 65
|  |  |  | 367.613 | CO2 | 85.5578 | Carbon steel | SAE/AISI grade 1018 (C1018) | 0.0082 | 25 | 2 | PDP | [35 empty] | 77 | 90
|  |  |  | 367.613 | CO2 | 85.5578 | Carbon steel | SAE/AISI grade 1018 (C1018) | 0.0136 | 25 | 2 | PDP | [35 empty] | 15 | 98
|  |  |  | 367.613 | CO2 | 85.5578 | Carbon steel | SAE/AISI grade 1018 (C1018) | 0.0272 | 25 | 2 | PDP | [35 empty] | 12 | 99
|  |  |  | 367.613 | CO2 | 85.5578 | Carbon steel | SAE/AISI grade 1018 (C1018) | 0.0408 | 25 | 2 | PDP | [35 empty] | 10 | 99
|  |  |  | 367.613 | CO2 | 85.5578 | Carbon steel | SAE/AISI grade 1018 (C1018) | 0.0544 | 25 | 2 | PDP | [35 empty] | 8 | 99
|  |  |  | 367.613 | CO2 | 85.5578 | Carbon steel | SAE/AISI grade 1018 (C1018) | 0.0007 | 25 | 2 | EIS | [36 empty] | 34
|  |  |  | 367.613 | CO2 | 85.5578 | Carbon steel | SAE/AISI grade 1018 (C1018) | 0.0014 | 25 | 2 | EIS | [36 empty] | 49
|  |  |  | 367.613 | CO2 | 85.5578 | Carbon steel | SAE/AISI grade 1018 (C1018) | 0.0027 | 25 | 2 | EIS | [36 empty] | 66
|  |  |  | 367.613 | CO2 | 85.5578 | Carbon steel | SAE/AISI grade 1018 (C1018) | 0.0082 | 25 | 2 | EIS | [36 empty] | 90
|  |  |  | 367.613 | CO2 | 85.5578 | Carbon steel | SAE/AISI grade 1018 (C1018) | 0.0136 | 25 | 2 | EIS | [36 empty] | 98
|  |  |  | 367.613 | CO2 | 85.5578 | Carbon steel | SAE/AISI grade 1018 (C1018) | 0.0272 | 25 | 2 | EIS | [36 empty] | 99
|  |  |  | 367.613 | CO2 | 85.5578 | Carbon steel | SAE/AISI grade 1018 (C1018) | 0.0408 | 25 | 2 | EIS | [36 empty] | 99
|  |  |  | 367.613 | CO2 | 85.5578 | Carbon steel | SAE/AISI grade 1018 (C1018) | 0.0544 | 25 | 2 | EIS | [36 empty] | 99
28 | Hexadecyl trimethyl ammonium bromide (C16TAB) | Cationic Surfactant | C19H42BrN | 364.448 | HCl | 0.5 | Alloy | AISI A3 | 0.06859689 | 25 | 8 | PDP | B3LYP/6-311++G(d,p) | Vacuum | -0.338416 | -9.208772 | -0.147573 | -4.015667 | 0.190843 | 5.193105 | 9.208772 | 4.015667 | 6.61222 | 2.596552 | 14.9123678 | 37.90098 | -0.2231534 | -804.093 | -21880.49 |  | 8.419135 | 12.04981 | 5.437594 | [15 empty] | 66.1
|  |  |  | 364.448 | HCl | 0.5 | Alloy | AISI A3 | 0.1371938 | 25 | 8 | PDP | [36 empty] | 73
|  |  |  | 364.448 | HCl | 0.5 | Alloy | AISI A3 | 0.2743876 | 25 | 8 | PDP | [36 empty] | 79.99
|  |  |  | 364.448 | HCl | 0.5 | Alloy | AISI A3 | 0.5487751 | 25 | 8 | PDP | [36 empty] | 839
|  |  |  | 364.448 | HCl | 0.5 | Alloy | AISI A3 | 0.06859689 | 25 | 8 | EIS | [36 empty] | 68.3
|  |  |  | 364.448 | HCl | 0.5 | Alloy | AISI A3 | 0.1371938 | 25 | 8 | EIS | [36 empty] | 75.2
|  |  |  | 364.448 | HCl | 0.5 | Alloy | AISI A3 | 0.2743876 | 25 | 8 | EIS | [36 empty] | 79.7
|  |  |  | 364.448 | HCl | 0.5 | Alloy | AISI A3 | 0.5487751 | 25 | 8 | EIS | [36 empty] | 82.6
29 | N,N-dimethyl-N-(3-((2-nitrophenyl)sulfonamido)propyl)dodecan-1-aminium iodide (QAS-12) | Cationic Surfactant | C23H42N3O4SI | 583.56707 | HCl | 4.93692 | Carbon steel | Q235 | 0.002 | - | - | EIS | B3LYP/6-311++G(d,p) | Vacuum | -0.360921 | -9.821164 | -0.207978 | -5.659372 | 0.152943 | 4.161793 | 9.821164 | 5.659372 | 7.740268 | 2.080896 | 3.0508423 | 7.753961 | -0.2580029 | -1765.103 | -48030.92 |  | 14.39566 | 18.52591 | 10.78564 | [15 empty] | 25.5
|  |  |  | 583.56707 | HCl | 4.93692 | Carbon steel | Q235 | 0.008 |  |  | EIS | [36 empty] | 41.6
|  |  |  | 583.56707 | HCl | 4.93692 | Carbon steel | Q235 | 0.04 |  |  | EIS | [36 empty] | 53.8
|  |  |  | 583.56707 | HCl | 4.93692 | Carbon steel | Q235 | 0.09 |  |  | EIS | [36 empty] | 74.7
|  |  |  | 583.56707 | HCl | 4.93692 | Carbon steel | Q235 | 0.5 |  |  | EIS | [36 empty] | 91.6
30 | N-(3-(2-(isopropyldimethylammonio)acetoxy)propyl)-N,N-dimethyldodecan-1-aminium chloride bromide (Q1) | Cationic Surfactant | C24H52N2O2ClBr | 516.0389 | HCl | 1 | Carbon steel | X-65 | 0.01 | 20 | 24 | PDP | B3LYP/6-311++G(d,p) | Vacuum | -0.397118 | -10.80614 | -0.243255 | -6.619308 | 0.153863 | 4.186827 | 10.80614 | 6.619308 | 8.712722 | 2.093414 | 15.4397048 | 39.24125 | -0.2940429 | -1205.637 | -32807.07 |  | 18.13104 | 22.74908 | 14.03635 | [15 empty] | 41.45
|  |  |  | 516.0389 | HCl | 1 | Carbon steel | X-65 | 0.05 | 20 | 24 | PDP | [36 empty] | 48.4
|  |  |  | 516.0389 | HCl | 1 | Carbon steel | X-65 | 0.1 | 20 | 24 | PDP | [36 empty] | 70.62
|  |  |  | 516.0389 | HCl | 1 | Carbon steel | X-65 | 0.5 | 20 | 24 | PDP | [36 empty] | 92.7
|  |  |  | 516.0389 | HCl | 1 | Carbon steel | X-65 | 1 | 20 | 24 | PDP | [36 empty] | 94.77
|  |  |  | 516.0389 | HCl | 1 | Carbon steel | X-65 | 5 | 20 | 24 | PDP | [36 empty] | 95.43
|  |  |  | 516.0389 | HCl | 1 | Carbon steel | X-65 | 0.01 | 20 | 24 | EIS | [36 empty] | 37
|  |  |  | 516.0389 | HCl | 1 | Carbon steel | X-65 | 0.05 | 20 | 24 | EIS | [36 empty] | 45.7
|  |  |  | 516.0389 | HCl | 1 | Carbon steel | X-65 | 0.1 | 20 | 24 | EIS | [36 empty] | 72.8
|  |  |  | 516.0389 | HCl | 1 | Carbon steel | X-65 | 0.5 | 20 | 24 | EIS | [36 empty] | 92.1
|  |  |  | 516.0389 | HCl | 1 | Carbon steel | X-65 | 1 | 20 | 24 | EIS | [36 empty] | 93.4
|  |  |  | 516.0389 | HCl | 1 | Carbon steel | X-65 | 5 | 20 | 24 | EIS | [36 empty] | 96.6
|  |  |  | 516.0389 | HCl | 1 | Carbon steel | X-65 | 0.01 | 20 | 24 | WL | [36 empty] | 40
|  |  |  | 516.0389 | HCl | 1 | Carbon steel | X-65 | 0.05 | 20 | 24 | WL | [36 empty] | 50
|  |  |  | 516.0389 | HCl | 1 | Carbon steel | X-65 | 0.1 | 20 | 24 | WL | [36 empty] | 73
|  |  |  | 516.0389 | HCl | 1 | Carbon steel | X-65 | 0.5 | 20 | 24 | WL | [36 empty] | 92
|  |  |  | 516.0389 | HCl | 1 | Carbon steel | X-65 | 1 | 20 | 24 | WL | [36 empty] | 94
|  |  |  | 516.0389 | HCl | 1 | Carbon steel | X-65 | 5 | 20 | 24 | WL | [36 empty] | 97
|  |  |  | 516.0389 | HCl | 1 | Carbon steel | X-65 | 0.01 | 45 | 24 | WL | [36 empty] | 30
|  |  |  | 516.0389 | HCl | 1 | Carbon steel | X-65 | 0.05 | 45 | 24 | WL | [36 empty] | 39.2
|  |  |  | 516.0389 | HCl | 1 | Carbon steel | X-65 | 0.1 | 45 | 24 | WL | [36 empty] | 50
|  |  |  | 516.0389 | HCl | 1 | Carbon steel | X-65 | 0.5 | 45 | 24 | WL | [36 empty] | 84
|  |  |  | 516.0389 | HCl | 1 | Carbon steel | X-65 | 1 | 45 | 24 | WL | [36 empty] | 92
|  |  |  | 516.0389 | HCl | 1 | Carbon steel | X-65 | 5 | 45 | 24 | WL | [36 empty] | 94.5
|  |  |  | 516.0389 | HCl | 1 | Carbon steel | X-65 | 0.01 | 70 | 24 | WL | [36 empty] | 26.5
|  |  |  | 516.0389 | HCl | 1 | Carbon steel | X-65 | 0.05 | 70 | 24 | WL | [36 empty] | 28.5
|  |  |  | 516.0389 | HCl | 1 | Carbon steel | X-65 | 0.1 | 70 | 24 | WL | [36 empty] | 30
|  |  |  | 516.0389 | HCl | 1 | Carbon steel | X-65 | 0.5 | 70 | 24 | WL | [36 empty] | 79
|  |  |  | 516.0389 | HCl | 1 | Carbon steel | X-65 | 1 | 70 | 24 | WL | [36 empty] | 90
|  |  |  | 516.0389 | HCl | 1 | Carbon steel | X-65 | 5 | 70 | 24 | WL | [36 empty] | 91
31 | N-(3-(2-((2-hydroxyethyl)dimethylammonio)acetoxy)propyl)-N,N-dimethyldodecan-1-aminium chloride bromide (Q2) | Cationic Surfactant | C23H50N2O3ClBr | 518.011 | HCl | 1 | Carbon steel | X-65 | 0.01 | 20 | 24 | PDP | B3LYP/6-311++G(d,p) | Vacuum | -0.392677 | -10.68529 | -0.240392 | -6.541402 | 0.152285 | 4.143888 | 10.68529 | 6.541402 | 8.613346 | 2.071944 | 14.0917621 | 35.81534 | -0.289949 | -1241.568 | -33784.8 |  | 17.90341 | 22.46908 | 13.85573 | [15 empty] | 49.62
|  |  |  | 518.011 | HCl | 1 | Carbon steel | X-65 | 0.05 | 20 | 24 | PDP | [36 empty] | 59.85
|  |  |  | 518.011 | HCl | 1 | Carbon steel | X-65 | 0.1 | 20 | 24 | PDP | [36 empty] | 76.2
|  |  |  | 518.011 | HCl | 1 | Carbon steel | X-65 | 0.5 | 20 | 24 | PDP | [36 empty] | 93.92
|  |  |  | 518.011 | HCl | 1 | Carbon steel | X-65 | 1 | 20 | 24 | PDP | [36 empty] | 95.33
|  |  |  | 518.011 | HCl | 1 | Carbon steel | X-65 | 5 | 20 | 24 | PDP | [36 empty] | 96.24
|  |  |  | 518.011 | HCl | 1 | Carbon steel | X-65 | 0.01 | 20 | 24 | EIS | [36 empty] | 48.9
|  |  |  | 518.011 | HCl | 1 | Carbon steel | X-65 | 0.05 | 20 | 24 | EIS | [36 empty] | 57.4
|  |  |  | 518.011 | HCl | 1 | Carbon steel | X-65 | 0.1 | 20 | 24 | EIS | [36 empty] | 81.2
|  |  |  | 518.011 | HCl | 1 | Carbon steel | X-65 | 0.5 | 20 | 24 | EIS | [36 empty] | 93.3
|  |  |  | 518.011 | HCl | 1 | Carbon steel | X-65 | 1 | 20 | 24 | EIS | [36 empty] | 95.8
|  |  |  | 518.011 | HCl | 1 | Carbon steel | X-65 | 5 | 20 | 24 | EIS | [36 empty] | 97
|  |  |  | 518.011 | HCl | 1 | Carbon steel | X-65 | 0.01 | 20 | 24 | WL | [36 empty] | 50
|  |  |  | 518.011 | HCl | 1 | Carbon steel | X-65 | 0.05 | 20 | 24 | WL | [36 empty] | 55.9
|  |  |  | 518.011 | HCl | 1 | Carbon steel | X-65 | 0.1 | 20 | 24 | WL | [36 empty] | 80
|  |  |  | 518.011 | HCl | 1 | Carbon steel | X-65 | 0.5 | 20 | 24 | WL | [36 empty] | 94.4
|  |  |  | 518.011 | HCl | 1 | Carbon steel | X-65 | 1 | 20 | 24 | WL | [36 empty] | 96
|  |  |  | 518.011 | HCl | 1 | Carbon steel | X-65 | 5 | 20 | 24 | WL | [36 empty] | 98
|  |  |  | 518.011 | HCl | 1 | Carbon steel | X-65 | 0.01 | 45 | 24 | WL | [36 empty] | 33
|  |  |  | 518.011 | HCl | 1 | Carbon steel | X-65 | 0.05 | 45 | 24 | WL | [36 empty] | 44
|  |  |  | 518.011 | HCl | 1 | Carbon steel | X-65 | 0.1 | 45 | 24 | WL | [36 empty] | 60
|  |  |  | 518.011 | HCl | 1 | Carbon steel | X-65 | 0.5 | 45 | 24 | WL | [36 empty] | 85
|  |  |  | 518.011 | HCl | 1 | Carbon steel | X-65 | 1 | 45 | 24 | WL | [36 empty] | 94
|  |  |  | 518.011 | HCl | 1 | Carbon steel | X-65 | 5 | 45 | 24 | WL | [36 empty] | 96
|  |  |  | 518.011 | HCl | 1 | Carbon steel | X-65 | 0.01 | 70 | 24 | WL | [36 empty] | 27.5
|  |  |  | 518.011 | HCl | 1 | Carbon steel | X-65 | 0.05 | 70 | 24 | WL | [36 empty] | 30
|  |  |  | 518.011 | HCl | 1 | Carbon steel | X-65 | 0.1 | 70 | 24 | WL | [36 empty] | 31
|  |  |  | 518.011 | HCl | 1 | Carbon steel | X-65 | 0.5 | 70 | 24 | WL | [36 empty] | 80.6
|  |  |  | 518.011 | HCl | 1 | Carbon steel | X-65 | 1 | 70 | 24 | WL | [36 empty] | 91
|  |  |  | 518.011 | HCl | 1 | Carbon steel | X-65 | 5 | 70 | 24 | WL | [36 empty] | 92.8
32 | N-(3-(2-(phenyldiethylammonio)acetoxy)propyl)-N,N-dimethyldodecan-1-aminium chloride bromide (Q3) | Cationic Surfactant | C29H55N2O3ClBr | 595.116 | HCl | 1 | Carbon steel | X-65 | 0.01 | 20 | 24 | PDP | B3LYP/6-311++G(d,p) | Vacuum | -0.391654 | -10.65745 | -0.231252 | -6.29269 | 0.160402 | 4.364762 | 10.65745 | 6.29269 | 8.475071 | 2.182381 | 10.1831156 | 25.88121 | -0.290422 | -1397.437 | -38026.2 |  | 16.45607 | 20.9664 | 12.49133 | [15 empty] | 55.01
|  |  |  | 595.116 | HCl | 1 | Carbon steel | X-65 | 0.05 | 20 | 24 | PDP | [36 empty] | 77.53
|  |  |  | 595.116 | HCl | 1 | Carbon steel | X-65 | 0.1 | 20 | 24 | PDP | [36 empty] | 82.28
|  |  |  | 595.116 | HCl | 1 | Carbon steel | X-65 | 0.5 | 20 | 24 | PDP | [36 empty] | 94.07
|  |  |  | 595.116 | HCl | 1 | Carbon steel | X-65 | 1 | 20 | 24 | PDP | [36 empty] | 96.63
|  |  |  | 595.116 | HCl | 1 | Carbon steel | X-65 | 5 | 20 | 24 | PDP | [36 empty] | 97.19
|  |  |  | 595.116 | HCl | 1 | Carbon steel | X-65 | 0.01 | 20 | 24 | EIS | [36 empty] | 53.7
|  |  |  | 595.116 | HCl | 1 | Carbon steel | X-65 | 0.05 | 20 | 24 | EIS | [36 empty] | 79.3
|  |  |  | 595.116 | HCl | 1 | Carbon steel | X-65 | 0.1 | 20 | 24 | EIS | [36 empty] | 85.4
|  |  |  | 595.116 | HCl | 1 | Carbon steel | X-65 | 0.5 | 20 | 24 | EIS | [36 empty] | 96.1
|  |  |  | 595.116 | HCl | 1 | Carbon steel | X-65 | 1 | 20 | 24 | EIS | [36 empty] | 97.6
|  |  |  | 595.116 | HCl | 1 | Carbon steel | X-65 | 5 | 20 | 24 | EIS | [36 empty] | 97.7
|  |  |  | 595.116 | HCl | 1 | Carbon steel | X-65 | 0.01 | 20 | 24 | WL | [36 empty] | 55
|  |  |  | 595.116 | HCl | 1 | Carbon steel | X-65 | 0.05 | 20 | 24 | WL | [36 empty] | 79
|  |  |  | 595.116 | HCl | 1 | Carbon steel | X-65 | 0.1 | 20 | 24 | WL | [36 empty] | 85.5
|  |  |  | 595.116 | HCl | 1 | Carbon steel | X-65 | 0.5 | 20 | 24 | WL | [36 empty] | 95.5
|  |  |  | 595.116 | HCl | 1 | Carbon steel | X-65 | 1 | 20 | 24 | WL | [36 empty] | 98.5
|  |  |  | 595.116 | HCl | 1 | Carbon steel | X-65 | 5 | 20 | 24 | WL | [36 empty] | 99.5
|  |  |  | 595.116 | HCl | 1 | Carbon steel | X-65 | 0.01 | 45 | 24 | WL | [36 empty] | 35
|  |  |  | 595.116 | HCl | 1 | Carbon steel | X-65 | 0.05 | 45 | 24 | WL | [36 empty] | 49
|  |  |  | 595.116 | HCl | 1 | Carbon steel | X-65 | 0.1 | 45 | 24 | WL | [36 empty] | 62.5
|  |  |  | 595.116 | HCl | 1 | Carbon steel | X-65 | 0.5 | 45 | 24 | WL | [36 empty] | 86.2
|  |  |  | 595.116 | HCl | 1 | Carbon steel | X-65 | 1 | 45 | 24 | WL | [36 empty] | 96.5
|  |  |  | 595.116 | HCl | 1 | Carbon steel | X-65 | 5 | 45 | 24 | WL | [36 empty] | 97.5
|  |  |  | 595.116 | HCl | 1 | Carbon steel | X-65 | 0.01 | 70 | 24 | WL | [36 empty] | 28.5
|  |  |  | 595.116 | HCl | 1 | Carbon steel | X-65 | 0.05 | 70 | 24 | WL | [36 empty] | 32
|  |  |  | 595.116 | HCl | 1 | Carbon steel | X-65 | 0.1 | 70 | 24 | WL | [36 empty] | 35
|  |  |  | 595.116 | HCl | 1 | Carbon steel | X-65 | 0.5 | 70 | 24 | WL | [36 empty] | 82
|  |  |  | 595.116 | HCl | 1 | Carbon steel | X-65 | 1 | 70 | 24 | WL | [36 empty] | 95
|  |  |  | 595.116 | HCl | 1 | Carbon steel | X-65 | 5 | 70 | 24 | WL | [36 empty] | 96
Note on AW248: PC-01: mmpy
Note on AW300: PC-01: micrometer/year